## gr4原始记录
日期 | 材料名称 | 试样编号 | 序号 | a0/d0 | b0/b0 | L0 | Le | Rm(MPa) | Rp0.2(MPa) | A(%) | Z(%) | 测试人员 | 校对 | 备注
2025-02-14 | gr4 | gr4B33271 φ5 R | -1 | 5 | / | 50 | 50 | 1022 | 973 | 7.5 | 32 | 任洁
2025-02-14 | gr4 | gr4B33271 φ5 R | -2 | 4.98 | / | 50 | 50 | 1036 | 987 | 8.5 | 30 | 任洁
2025-02-14 | gr4 | gr4B33271 φ5.25-R | -1 | 5.25 | / | 50 | 50 | 1023 | 980 | 8 | 33 | 任洁
2025-02-14 | gr4 | gr4B33271 φ5.25-R | -2 | 5.24 | / | 50 | 50 | 1024 | 985 | 7.5 | 31 | 任洁
2025-02-14 | gr4 | gr4B33271 φ5.60R | -1 | 5.62 | / | 50 | 50 | 979 | 926 | 9.5 | 31 | 任洁
2025-02-14 | gr4 | gr4B33271 φ5.60R | -2 | 5.61 | / | 50 | 50 | 981 | 928 | 8.5 | 34 | 任洁
2025-02-14 | gr4 | gr4B33271 φ6.02R | -1 | 6.02 | / | 50 | 50 | 945 | 905 | 10 | 35 | 任洁
2025-02-14 | gr4 | gr4B33271 φ6.02R | -2 | 6.03 | / | 50 | 50 | 938 | 895 | 10 | 36 | 任洁
2025-02-14 | gr4 | gr4B33271 φ6.50R | -1 | 6.52 | / | 50 | 50 | 869 | 842 | 12 | 35 | 任洁 |  | 规格字迹可能为φ6.50R
2025-02-14 | gr4 | gr4B33271 φ6.50R | -2 | 6.51 | / | 50 | 50 | 875 | 848 | 12.5 | 39 | 任洁 |  | 规格字迹可能为φ6.50R
2025-02-14 | gr4 | gr4B33271 φ7M | -1 | 6.96 | / | 50 | 50 | 712 | 577 | 27 | 45 | 任洁
2025-02-14 | gr4 | gr4B33271 φ7M | -2 | 6.96 | / | 50 | 50 | 711 | 584 | 26.5 | 44 | 任洁

## 转写说明
说明
根据用户更正，仅保留 gr4 条目；已删除 TC1/TC4/Ti45Nb 等非 gr4 条目。
材料名称统一为 gr4；试样编号前缀统一为 gr4B。
带“可能”的备注表示原图字迹仍需人工复核。